## Sheet1
| PS-Carb |  | PS |  | TI |  | TI-PVP |  | TI-Dispex |  | Silica
Protein | ppm | stdev | ppm | stdev | ppm | stdev | ppm | stdev | ppm | stdev | ppm | stdev
Fibrinogens | 13% | 0.2% | 6% | 1.2% | 43% | 1.1% | 41% | 0.8% | 9% | 0.6% | 17% | 2.9%
Apolipoproteins | 5% | 1.1% | 3% | 0.5% | 0% | 0% | 1% | 0.1% | 0% | 0% | 17% | 5.7%
Complement components | 7% | 1.5% | 1% | 0.6% | 8% | 0.7% | 6% | 0.3% | 8% | 0.3% | 12% | 1.9%
Immunoglobulin | 1% | 0.2% | 2% | 0.6% | 22% | 2.5% | 20% | 2.8% | 7% | 1.3% | 12% | 0.2%
Serum albumin | 15% | 0.6% | 61% | 1.7% | 1% | 0% | 0% | 0% | 1% | 0.1% | 8% | 1.4%
Vitronectin | 32% | 1.2% | 10% | 0.4% | 5% | 0.4% | 8% | 1.2% | 14% | 0.4% | 2% | 0.3%
Clusterin | 1% | 0.2% | 10% | 0.5% | 0% | 0% | 0% | 0% | 0% | 0% | 1% | 0%
Inter-alpha-trypsin inhibitor heavy chains | 3% | 0.3% | 1% | 0.1% | 1% | 0.5% | 1% | 0% | 0% | 0.1% | 4% | 0.5%
Kininogen-1 | 3% | 0% | 0% | 0% | 1% | 0.1% | 3% | 0.6% | 2% | 0.4% | 3% | 0.3%
Histidine-rich glycoprotein | 7% | 2.5% | 0% | 0% | 1% | 0.2% | 1% | 0.1% | 0% | 0% | 1% | 0.1%
Alpha-2-HS-glycoprotein | 0% | 0.1% | 0% | 0.1% | 2% | 0.6% | 4% | 0.7% | 22% | 2% | 1% | 0.3%
Prothrombin | 0% | 0.2% | 0% | 0% | 5% | 0.4% | 7% | 0.6% | 21% | 0.3% | 0% | 0%
Serotransferrin | 0% | 0% | 0% | 0.1% | 0% | 0% | 0% | 0% | 0% | 0% | 4% | 1.7%
Plasminogen | 0% | 0.1% | 0% | 0.1% | 2% | 0% | 2% | 0.2% | 1% | 0.1% | 2% | 0.5%
Gelsolin | 0% | 0.2% | 0% | 0% | 1% | 0.3% | 2% | 0.1% | 1% | 0% | 1% | 0.2%
Beta-2-glycoprotein 1 | 1% | 0.3% | 0% | 0.1% | 1% | 0% | 0% | 0% | 0% | 0.1% | 1% | 0%
Vitamin D-binding protein | 0% | 0.1% | 2% | 1.6% | 0% | 0% | 0% | 0% | 0% | 0% | 0% | 0%
Vitamin K-dependent protein S | 0% | 0% | 0% | 0% | 1% | 0.1% | 1% | 0.1% | 1% | 0.1% | 0% | 0%
Plasma kallikrein | 1% | 0.1% | 0% | 0% | 1% | 0.1% | 1% | 0.1% | 1% | 0.2% | 0% | 0%
Hemopexin | 0% | 0% | 0% | 0% | 0% | 0% | 0% | 0% | 0% | 0% | 2% | 0.2%
others | 9% | 0.3% | 3% | 0.5% | 6% | 1% | 5% | 0% | 9% | 0.5% | 14% | 1.3%
| Colour code: |  | 0% | 5% | 10% | 30% | 60%